## Sheet1
β degree | β radian | 2θ degree | θ degree | θ radian | k | λ | CS | Average(nm)
0.6900023 | 0.01204281 | 35.15887 | 17.57944 | 0.306819 | 0.98 | 0.154 | 13.14588 | 13.7644
0.7002593 | 0.01222183 | 36.97342 | 18.48671 | 0.3226539 | 0.98 | 0.154 | 13.02028
0.5952967 | 0.01038989 | 32.42017 | 16.21008 | 0.2829193 | 0.98 | 0.154 | 15.12704