## Sheet1
β degree | β radian | 2θ degree | θ degree | θ radian | k | λ | CS | Average(nm)
0.5395273 | 0.009416528 | 35.1479 | 17.57395 | 0.3067233 | 0.98 | 0.154 | 16.81178 | 18.82232
0.555008 | 0.009686717 | 36.9822 | 18.4911 | 0.3227306 | 0.98 | 0.154 | 16.42824
0.5293074 | 0.009238157 | 32.52001 | 16.26001 | 0.2837907 | 0.98 | 0.154 | 17.01727
0.5075563 | 0.008858529 | 63.47995 | 31.73998 | 0.5539671 | 0.98 | 0.154 | 20.03269
0.4563572 | 0.007964935 | 68.69043 | 34.34522 | 0.5994371 | 0.98 | 0.154 | 22.94916
0.4451873 | 0.007769984 | 19.04384 | 9.521922 | 0.1661889 | 0.98 | 0.154 | 19.69481